## Sheet1
Formulation Design
API | disintegrant | filler 1 | filler 2 | excipient 3 | excipient 4 | lubricant | API conc | disintegrant conc | filler 1 conc | filler 2 conc | excipient 3 conc | excipient 4 conc | lubricant conc | Tablet porosity | Tablet porosity STDEV | Tensile strength (Mpa) | Tensile strength STDEV | Compression Pressure (Mpa)
as2 | cc1 | la1 | mc6 | xxx | xxx | ms1 | 0.2 | 0.035 | 0.277 | 0.478 | 0 | 0 | 0.01 | 0.142949837 | 0.006388638 | 2.263271664 | 0.127678189 | 121.658608
as2 | cc1 | la1 | mc6 | xxx | xxx | ms1 | 0.2 | 0.035 | 0.277 | 0.478 | 0 | 0 | 0.01 | 0.143813001 | 0.002719997 | 2.288921001 | 0.030244753 | 123.850496
as2 | cc1 | la1 | mc6 | xxx | xxx | ms1 | 0.2 | 0.035 | 0.277 | 0.478 | 0 | 0 | 0.01 | 0.130175701 | 0.000777378 | 2.313579112 | 0.117476062 | 140.313272
as2 | cc1 | la1 | mc6 | xxx | xxx | ms1 | 0.2 | 0.035 | 0.277 | 0.478 | 0 | 0 | 0.01 | 0.081348736 | 0.003718402 | 3.636620108 | 0.118099669 | 359.783761
as2 | cc1 | la1 | mc6 | xxx | xxx | ms1 | 0.2 | 0.035 | 0.277 | 0.478 | 0 | 0 | 0.01 | 0.079227902 | 0.010406425 | 4.111813278 | 0.100227171 | 449.959686
dm1 | cc1 | mc5 | mc6 | xxx | xxx | ms1 | 0.2 | 0.035 | 0.573 | 0.182 | 0 | 0 | 0.01 | 0.23487588 | 0.00284352 | 2.021130682 | 0.109571199 | 70.006031
dm1 | cc1 | mc5 | mc6 | xxx | xxx | ms1 | 0.2 | 0.035 | 0.573 | 0.182 | 0 | 0 | 0.01 | 0.144262988 | 0.002400248 | 4.333553458 | 0.064639304 | 140.373406
dm1 | cc1 | mc5 | mc6 | xxx | xxx | ms1 | 0.2 | 0.035 | 0.573 | 0.182 | 0 | 0 | 0.01 | 0.144179714 | 0.001045242 | 4.388167864 | 0.075774645 | 142.508869
dm1 | cc1 | mc5 | mc6 | xxx | xxx | ms1 | 0.2 | 0.035 | 0.573 | 0.182 | 0 | 0 | 0.01 | 0.138314945 | 0.001863871 | 4.523429279 | 0.053791659 | 153.574704
dm1 | cc1 | mc5 | mc6 | xxx | xxx | ms1 | 0.2 | 0.035 | 0.573 | 0.182 | 0 | 0 | 0.01 | 0.098899292 | 0.003299648 | 6.17010835 | 0.066804493 | 302.140763
dm1 | cc1 | mc5 | mc6 | xxx | xxx | ms1 | 0.2 | 0.035 | 0.573 | 0.182 | 0 | 0 | 0.01 | 0.094578302 | 0.001139419 | 6.627721983 | 0.253762605 | 433.765407
gf1 | cc1 | la1 | mc6 | xxx | xxx | ms1 | 0.2 | 0.035 | 0.48 | 0.275 | 0 | 0 | 0.01 | 0.165569824 | 0.006680198 | 1.176241123 | 0.013928388 | 131.430785
gf1 | cc1 | la1 | mc6 | xxx | xxx | ms1 | 0.2 | 0.035 | 0.48 | 0.275 | 0 | 0 | 0.01 | 0.164643702 | 0.006105714 | 1.18861448 | 0.038319064 | 133.703281
gf1 | cc1 | la1 | mc6 | xxx | xxx | ms1 | 0.2 | 0.035 | 0.48 | 0.275 | 0 | 0 | 0.01 | 0.156984314 | 0.003911114 | 1.369629964 | 0.014867386 | 146.410819
gf1 | cc1 | la1 | mc6 | xxx | xxx | ms1 | 0.2 | 0.035 | 0.48 | 0.275 | 0 | 0 | 0.01 | 0.10933608 | 0.003637242 | 2.366801899 | 0.056702436 | 268.569273
gf1 | cc1 | la1 | mc6 | xxx | xxx | ms1 | 0.2 | 0.035 | 0.48 | 0.275 | 0 | 0 | 0.01 | 0.102876897 | 0.005103165 | 2.631078555 | 0.064423816 | 357.571926
gf1 | cc1 | la1 | mc6 | xxx | xxx | ms1 | 0.2 | 0.035 | 0.48 | 0.275 | 0 | 0 | 0.01 | 0.093931355 | 0.012062437 | 2.842209075 | 0.078932383 | 449.933555
gr2 | cc1 | la1 | mc7 | xxx | xxx | ms1 | 0.2 | 0.035 | 0.413 | 0.342 | 0 | 0 | 0.01 | 0.1497833 | 0.00227195 | 2.55103515 | 0.0944845 | 144.248067
gr2 | cc1 | la1 | mc7 | xxx | xxx | ms1 | 0.2 | 0.035 | 0.413 | 0.342 | 0 | 0 | 0.01 | 0.14009085 | 0.00387663 | 2.90919001 | 0.05099326 | 163.639271
gr2 | cc1 | la1 | mc7 | xxx | xxx | ms1 | 0.2 | 0.035 | 0.413 | 0.342 | 0 | 0 | 0.01 | 0.14295596 | 0.00700545 | 2.92987351 | 0.02702971 | 165.987238
gr2 | cc1 | la1 | mc7 | xxx | xxx | ms1 | 0.2 | 0.035 | 0.413 | 0.342 | 0 | 0 | 0.01 | 0.12339351 | 0.00558865 | 3.46074746 | 0.0661964 | 205.70321
gr2 | cc1 | la1 | mc7 | xxx | xxx | ms1 | 0.2 | 0.035 | 0.413 | 0.342 | 0 | 0 | 0.01 | 0.10620997 | 0.00366868 | 4.25817236 | 0.07270132 | 257.696197
im2 | cc1 | la1 | mc6 | xxx | xxx | ms1 | 0.2 | 0.035 | 0.205 | 0.55 | 0 | 0 | 0.01 | 0.21328287 | 0.00236674 | 2.05523985 | 0.0348729 | 90.715348
im2 | cc1 | la1 | mc6 | xxx | xxx | ms1 | 0.2 | 0.035 | 0.205 | 0.55 | 0 | 0 | 0.01 | 0.16226717 | 0.00895679 | 3.11885819 | 0.15446958 | 138.778646
im2 | cc1 | la1 | mc6 | xxx | xxx | ms1 | 0.2 | 0.035 | 0.205 | 0.55 | 0 | 0 | 0.01 | 0.13492975 | 0.00237184 | 3.91224259 | 0.09168124 | 186.881701
im2 | cc1 | la1 | mc6 | xxx | xxx | ms1 | 0.2 | 0.035 | 0.205 | 0.55 | 0 | 0 | 0.01 | 0.1328224 | 0.00301368 | 4.10967244 | 0.04336675 | 197.859815
im2 | cc1 | la1 | mc6 | xxx | xxx | ms1 | 0.2 | 0.035 | 0.205 | 0.55 | 0 | 0 | 0.01 | 0.13447553 | 0.00474191 | 4.06245671 | 0.03294393 | 202.7404
im2 | cc1 | la1 | mc6 | xxx | xxx | ms1 | 0.2 | 0.035 | 0.205 | 0.55 | 0 | 0 | 0.01 | 0.12763916 | 0.00374142 | 4.13742163 | 0.16040574 | 205.567092
mh1 | cc1 | la1 | mc6 | xxx | xxx | ms1 | 0.2 | 0.035 | 0.305 | 0.45 | 0 | 0 | 0.01 | 0.25768968 | 0.00130823 | 0.68865675 | 0.02408702 | 70.04384
mh1 | cc1 | la1 | mc6 | xxx | xxx | ms1 | 0.2 | 0.035 | 0.305 | 0.45 | 0 | 0 | 0.01 | 0.16802056 | 0.00602505 | 1.78888396 | 0.03674432 | 139.270791
mh1 | cc1 | la1 | mc6 | xxx | xxx | ms1 | 0.2 | 0.035 | 0.305 | 0.45 | 0 | 0 | 0.01 | 0.1481545 | 0.00364517 | 2.06621714 | 0.0367788 | 164.772273
mh1 | cc1 | la1 | mc6 | xxx | xxx | ms1 | 0.2 | 0.035 | 0.305 | 0.45 | 0 | 0 | 0.01 | 0.1504242 | 0.00583427 | 2.07116718 | 0.02389065 | 166.951898
mh1 | cc1 | la1 | mc6 | xxx | xxx | ms1 | 0.2 | 0.035 | 0.305 | 0.45 | 0 | 0 | 0.01 | 0.14969748 | 0.00477566 | 2.03983994 | 0.01687932 | 170.176849
mh1 | cc1 | la1 | mc6 | xxx | xxx | ms1 | 0.2 | 0.035 | 0.305 | 0.45 | 0 | 0 | 0.01 | 0.11454917 | 0.0052498 | 2.89099937 | 0.06396232 | 257.647552
mh1 | cc1 | la1 | mc6 | xxx | xxx | ms1 | 0.2 | 0.035 | 0.305 | 0.45 | 0 | 0 | 0.01 | 0.09755338 | 0.01017388 | 3.45550098 | 0.15847982 | 449.964536
sp1 | cc1 | la1 | mc6 | xxx | xxx | ms1 | 0.2 | 0.035 | 0.027 | 0.728 | 0 | 0 | 0.01 | 0.182213016 | 0.002291369 | 2.798559863 | 0.099208101 | 112.6493
sp1 | cc1 | la1 | mc6 | xxx | xxx | ms1 | 0.2 | 0.035 | 0.027 | 0.728 | 0 | 0 | 0.01 | 0.149555931 | 0.005374887 | 3.512202941 | 0.094564455 | 138.0137
sp1 | cc1 | la1 | mc6 | xxx | xxx | ms1 | 0.2 | 0.035 | 0.027 | 0.728 | 0 | 0 | 0.01 | 0.143926927 | 0.006109082 | 3.6617196 | 0.157757437 | 146.8112
sp1 | cc1 | la1 | mc6 | xxx | xxx | ms1 | 0.2 | 0.035 | 0.027 | 0.728 | 0 | 0 | 0.01 | 0.142991459 | 0.009146797 | 3.536149258 | 0.06510188 | 147.154088
sp1 | cc1 | la1 | mc6 | xxx | xxx | ms1 | 0.2 | 0.035 | 0.027 | 0.728 | 0 | 0 | 0.01 | 0.140835013 | 0.011483911 | 3.752201672 | 0.242280766 | 154.5802
sp1 | cc1 | la1 | mc6 | xxx | xxx | ms1 | 0.2 | 0.035 | 0.027 | 0.728 | 0 | 0 | 0.01 | 0.135036712 | 0.003354255 | 3.813693154 | 0.123697334 | 157.513334
sp1 | cc1 | la1 | mc6 | xxx | xxx | ms1 | 0.2 | 0.035 | 0.027 | 0.728 | 0 | 0 | 0.01 | 0.126792434 | 0.00321361 | 4.151679833 | 0.127191032 | 190.079
sp1 | cc1 | la1 | mc6 | xxx | xxx | ms1 | 0.16 | 0.035 | 0.304 | 0.491 | 0 | 0 | 0.01 | 0.16347888 | 0.00843939 | 2.23253703 | 0.0239096 | 130.8857
sp1 | cc1 | la1 | mc6 | xxx | xxx | ms1 | 0.16 | 0.035 | 0.304 | 0.491 | 0 | 0 | 0.01 | 0.14564224 | 0.00224806 | 2.75177447 | 0.11952976 | 163.1716
sp1 | cc1 | la1 | mc6 | xxx | xxx | ms1 | 0.16 | 0.035 | 0.304 | 0.491 | 0 | 0 | 0.01 | 0.09691904 | 0.00316087 | 4.14181706 | 0.02349776 | 299.517248
sp1 | cc1 | la1 | mc6 | xxx | xxx | ms1 | 0.16 | 0.035 | 0.304 | 0.491 | 0 | 0 | 0.01 | 0.10808641 | 0.00234642 | 4.15832832 | 0.13740793 | 296.5295
sp1 | cc1 | la1 | mc6 | xxx | xxx | ms1 | 0.16 | 0.035 | 0.304 | 0.491 | 0 | 0 | 0.01 | 0.09576602 | 0.00603116 | 4.34048648 | 0.1596341 | 329.935635
sp1 | cc1 | la1 | mc6 | xxx | xxx | ms1 | 0.16 | 0.035 | 0.304 | 0.491 | 0 | 0 | 0.01 | 0.09071932 | 0.0090357 | 4.65089443 | 0.20307813 | 431.110584
sp1 | cc1 | la1 | mc6 | xxx | xxx | ms1 | 0.18 | 0.035 | 0.23 | 0.545 | 0 | 0 | 0.01 | 0.191450183 | 0.003172323 | 1.49490208 | 0.064608453 | 91.344485
sp1 | cc1 | la1 | mc6 | xxx | xxx | ms1 | 0.18 | 0.035 | 0.23 | 0.545 | 0 | 0 | 0.01 | 0.166305738 | 0.012603828 | 2.029303728 | 0.042365273 | 117.1442
sp1 | cc1 | la1 | mc6 | xxx | xxx | ms1 | 0.18 | 0.035 | 0.23 | 0.545 | 0 | 0 | 0.01 | 0.121655016 | 0.009140124 | 3.316925185 | 0.129776459 | 198.0795
sp1 | cc1 | la1 | mc6 | xxx | xxx | ms1 | 0.18 | 0.035 | 0.23 | 0.545 | 0 | 0 | 0.01 | 0.122441202 | 0.011789599 | 3.054187454 | 0.17915708 | 195.742
sp1 | cc1 | la1 | mc6 | xxx | xxx | ms1 | 0.18 | 0.035 | 0.23 | 0.545 | 0 | 0 | 0.01 | 0.107018522 | 0.002986014 | 3.924432673 | 0.195596997 | 368.0292
sp1 | cc1 | la1 | mc6 | xxx | xxx | ms1 | 0.18 | 0.035 | 0.23 | 0.545 | 0 | 0 | 0.01 | 0.097357361 | 0.003411835 | 4.084302627 | 0.361862372 | 456.550448
sp1 | cc1 | mc6 | xxx | xxx | xxx | ms1 | 0.22 | 0.035 | 0.735 | 0 | 0 | 0 | 0.01 | 0.169702638 | 0.002633725 | 2.868608919 | 0.025538947 | 106.276995
sp1 | cc1 | mc6 | xxx | xxx | xxx | ms1 | 0.22 | 0.035 | 0.735 | 0 | 0 | 0 | 0.01 | 0.169335611 | 0.004482423 | 2.937280132 | 0.054395284 | 108.025075
sp1 | cc1 | mc6 | xxx | xxx | xxx | ms1 | 0.22 | 0.035 | 0.735 | 0 | 0 | 0 | 0.01 | 0.113139708 | 0.0062004 | 4.085211288 | 0.035143923 | 159.5363
sp1 | cc1 | mc6 | xxx | xxx | xxx | ms1 | 0.22 | 0.035 | 0.735 | 0 | 0 | 0 | 0.01 | 0.11627695 | 0.01378971 | 3.982059861 | 0.131356431 | 157.506451
sp1 | cc1 | mc6 | xxx | xxx | xxx | ms1 | 0.22 | 0.035 | 0.735 | 0 | 0 | 0 | 0.01 | 0.054868859 | 0.006263216 | 5.356129488 | 0.228396658 | 418.396257
as2 | cc1 | la1 | mc6 | xxx | xxx | ms1 | 0.2 | 0.035 | 0.277 | 0.478 | 0 | 0 | 0.01 | 0.36558114 | 0.00132769 | 1.01421681 | 0.03185313 | 70.845103
as2 | cc1 | la1 | mc6 | xxx | xxx | ms1 | 0.2 | 0.035 | 0.277 | 0.478 | 0 | 0 | 0.01 | 0.3672445 | 0.00122262 | 1.0177379 | 0.00882014 | 71.027306
as2 | cc1 | la1 | mc6 | xxx | xxx | ms1 | 0.2 | 0.035 | 0.277 | 0.478 | 0 | 0 | 0.01 | 0.37090475 | 0.00424285 | 1.11704312 | 0.02333741 | 71.728918
as2 | cc1 | la1 | mc6 | xxx | xxx | ms1 | 0.2 | 0.035 | 0.277 | 0.478 | 0 | 0 | 0.01 | 0.36691247 | 0.00354102 | 1.13237165 | 0.02157713 | 73.930091
as2 | cc1 | la1 | mc6 | xxx | xxx | ms1 | 0.2 | 0.035 | 0.277 | 0.478 | 0 | 0 | 0.01 | 0.36303864 | 0.00323632 | 1.09555569 | 0.04345987 | 74.062809
as2 | cc1 | la1 | mc6 | xxx | xxx | ms1 | 0.2 | 0.035 | 0.277 | 0.478 | 0 | 0 | 0.01 | 0.36299231 | 0.00323841 | 1.116747 | 0.03916101 | 75.449407
as2 | cc1 | la1 | mc6 | xxx | xxx | ms1 | 0.2 | 0.035 | 0.277 | 0.478 | 0 | 0 | 0.01 | 0.36090733 | 0.00310944 | 1.16187628 | 0.07428776 | 75.837691
as2 | cc1 | la1 | mc6 | xxx | xxx | ms1 | 0.2 | 0.035 | 0.277 | 0.478 | 0 | 0 | 0.01 | 0.37094644 | 0.00162767 | 1.03586626 | 0.02375098 | 70.527324
as2 | cc1 | la1 | mc6 | xxx | xxx | ms1 | 0.2 | 0.035 | 0.277 | 0.478 | 0 | 0 | 0.01 | 0.36505069 | 0.00263247 | 1.06084086 | 0.07876355 | 74.920186
as2 | cc1 | la1 | mc6 | xxx | xxx | ms1 | 0.2 | 0.035 | 0.277 | 0.478 | 0 | 0 | 0.01 | 0.35836997 | 0.00037865 | 1.19983688 | 0.03900857 | 77.79151
as2 | cc1 | la1 | mc6 | xxx | xxx | ms1 | 0.2 | 0.035 | 0.277 | 0.478 | 0 | 0 | 0.01 | 0.3565538 | 0.00090326 | 1.14486326 | 0.06096036 | 77.829263
as2 | cc1 | la1 | mc6 | xxx | xxx | ms1 | 0.2 | 0.035 | 0.277 | 0.478 | 0 | 0 | 0.01 | 0.3647358 | 0.00051454 | 1.22854612 | 0.02999428 | 78.06633
as2 | cc1 | la1 | mc6 | xxx | xxx | ms1 | 0.2 | 0.035 | 0.277 | 0.478 | 0 | 0 | 0.01 | 0.26709517 | 0.01242013 | 3.51366084 | 0.1109315 | 334.646262
as2 | cc1 | la1 | mc6 | xxx | xxx | ms1 | 0.2 | 0.035 | 0.277 | 0.478 | 0 | 0 | 0.01 | 0.26230433 | 0.00238521 | 3.78146947 | 0.09899019 | 413.351483
as2 | cc1 | la1 | mc6 | xxx | xxx | ms1 | 0.2 | 0.035 | 0.277 | 0.478 | 0 | 0 | 0.01 | 0.26170313 | 0.00400166 | 3.68376908 | 0.12026509 | 358.607082
as2 | cc1 | la1 | mc6 | xxx | xxx | ms1 | 0.2 | 0.035 | 0.277 | 0.478 | 0 | 0 | 0.01 | 0.27646848 | 0.00128733 | 3.12140464 | 0.15453801 | 207.167318
as2 | cc1 | la1 | mc6 | xxx | xxx | ms1 | 0.2 | 0.035 | 0.277 | 0.478 | 0 | 0 | 0.01 | 0.26494154 | 0.00569442 | 3.61426379 | 0.25325121 | 397.581687
as2 | cc1 | la1 | mc6 | xxx | xxx | ms1 | 0.2 | 0.035 | 0.277 | 0.478 | 0 | 0 | 0.01 | 0.28975258 | 0.00185126 | 2.56888961 | 0.29621818 | 161.239274
as2 | cc1 | la1 | mc6 | xxx | xxx | ms1 | 0.2 | 0.035 | 0.277 | 0.478 | 0 | 0 | 0.01 | 0.28927696 | 0.01121109 | 2.79992083 | 0.1472639 | 185.955798
as2 | cc1 | la1 | mc6 | xxx | xxx | ms1 | 0.2 | 0.035 | 0.277 | 0.478 | 0 | 0 | 0.01 | 0.30270456 | 0.00451087 | 2.30789079 | 0.02396313 | 141.871216
as2 | cc1 | la1 | mc6 | xxx | xxx | ms1 | 0.2 | 0.035 | 0.277 | 0.478 | 0 | 0 | 0.01 | 0.26052002 | 0.00336429 | 3.60927906 | 0.25736659 | 427.051302
as2 | cc1 | la1 | mc6 | xxx | xxx | ms1 | 0.2 | 0.035 | 0.277 | 0.478 | 0 | 0 | 0.01 | 0.27444107 | 0.00669014 | 3.07542159 | 0.11258916 | 243.544087
as2 | cc1 | la1 | mc6 | xxx | xxx | ms1 | 0.2 | 0.035 | 0.277 | 0.478 | 0 | 0 | 0.01 | 0.31796643 | 0.00420976 | 1.93307385 | 0.10576823 | 117.714057
as2 | cc1 | la1 | mc6 | xxx | xxx | ms1 | 0.2 | 0.035 | 0.277 | 0.478 | 0 | 0 | 0.01 | 0.25899405 | 0.00301135 | 3.44483809 | 0.14072984 | 117.714057
as2 | cc1 | la1 | mc6 | xxx | xxx | ms1 | 0.2 | 0.035 | 0.277 | 0.478 | 0 | 0 | 0.01 | 0.26522242 | 0.005021781 | 3.599853966 | 0.21539249 | 316.357465
as2 | cc1 | la1 | mc6 | xxx | xxx | ms1 | 0.2 | 0.035 | 0.277 | 0.478 | 0 | 0 | 0.01 | 0.274157696 | 0.010397047 | 3.231175353 | 0.059883683 | 254.619621
as2 | cc1 | la1 | mc6 | xxx | xxx | ms1 | 0.2 | 0.035 | 0.277 | 0.478 | 0 | 0 | 0.01 | 0.352630936 | 0.003017487 | 1.205095649 | 0.038615297 | 80.919616
as2 | cc1 | la1 | mc6 | xxx | xxx | ms1 | 0.2 | 0.035 | 0.277 | 0.478 | 0 | 0 | 0.01 | 0.35399284 | 0.001303858 | 1.174563638 | 0.054686998 | 80.321432
as2 | cc1 | la1 | mc6 | xxx | xxx | ms1 | 0.2 | 0.035 | 0.277 | 0.478 | 0 | 0 | 0.01 | 0.280436706 | 0.013945596 | 3.324799042 | 0.107401264 | 346.445728
as2 | cc1 | la1 | mc6 | xxx | xxx | ms1 | 0.2 | 0.035 | 0.277 | 0.478 | 0 | 0 | 0.01 | 0.29216487 | 0.002853114 | 2.668992235 | 0.056969346 | 164.163895
as2 | cc1 | la1 | mc6 | xxx | xxx | ms1 | 0.2 | 0.035 | 0.277 | 0.478 | 0 | 0 | 0.01 | 0.357998037 | 0.001596755 | 1.194468262 | 0.084346135 | 78.562108
as2 | cc1 | la1 | mc6 | xxx | xxx | ms1 | 0.2 | 0.035 | 0.277 | 0.478 | 0 | 0 | 0.01 | 0.27116159 | 0.004079827 | 3.556647698 | 0.245491344 | 344.57005
as2 | cc1 | la1 | mc6 | xxx | xxx | ms1 | 0.2 | 0.035 | 0.277 | 0.478 | 0 | 0 | 0.01 | 0.355979973 | 0.001917864 | 1.211411305 | 0.093729428 | 82.673894
as2 | cc1 | la1 | mc6 | xxx | xxx | ms1 | 0.2 | 0.035 | 0.277 | 0.478 | 0 | 0 | 0.01 | 0.358852409 | 0.006677295 | 1.233262937 | 0.03758064 | 80.189371
as2 | cc1 | la1 | mc6 | xxx | xxx | ms1 | 0.2 | 0.035 | 0.277 | 0.478 | 0 | 0 | 0.01 | 0.353695944 | 0.005551066 | 1.276291616 | 0.019795952 | 83.335586
as2 | cc1 | la1 | mc6 | xxx | xxx | ms1 | 0.2 | 0.035 | 0.277 | 0.478 | 0 | 0 | 0.01 | 0.355976617 | 0.004223675 | 1.278601788 | 0.029146135 | 81.421934
as2 | cc1 | la1 | mc6 | xxx | xxx | ms1 | 0.2 | 0.035 | 0.277 | 0.478 | 0 | 0 | 0.01 | 0.355976617 | 0.004223675 | 1.278601788 | 0.029146135 | 81.421934
as2 | cc1 | la1 | mc6 | xxx | xxx | ms1 | 0.2 | 0.035 | 0.277 | 0.478 | 0 | 0 | 0.01 | 0.273078746 | 0.000786698 | 3.444698931 | 0.337601289 | 299.750203
as2 | cc1 | la1 | mc6 | xxx | xxx | ms1 | 0.2 | 0.035 | 0.277 | 0.478 | 0 | 0 | 0.01 | 0.362846839 | 0.008869158 | 1.257553821 | 0.027139293 | 80.74486
as2 | cc1 | la1 | mc6 | xxx | xxx | ms1 | 0.2 | 0.035 | 0.277 | 0.478 | 0 | 0 | 0.01 | 0.269856697 | 0.002926457 | 3.537891888 | 0.140802944 | 287.746164
sp1 | cc1 | la1 | mc6 | xxx | xxx | ms1 | 0.16 | 0.035 | 0.304 | 0.491 | 0 | 0 | 0.01 | 0.355504489 | 0.001809726 | 1.292236572 | 0.100354935 | 85.355083
sp1 | cc1 | la1 | mc6 | xxx | xxx | ms1 | 0.16 | 0.035 | 0.304 | 0.491 | 0 | 0 | 0.01 | 0.084187904 | 0.009410696 | 4.626264673 | 0.228876873 | 370.982235
sp1 | cc1 | la1 | mc6 | xxx | xxx | ms1 | 0.16 | 0.035 | 0.304 | 0.491 | 0 | 0 | 0.01 | 0.082186086 | 0.003095605 | 4.520039037 | 0.105431469 | 376.967469
sp1 | cc1 | la1 | mc6 | xxx | xxx | ms1 | 0.16 | 0.035 | 0.304 | 0.491 | 0 | 0 | 0.01 | 0.09836094 | 0.002935458 | 4.061324935 | 0.068575374 | 261.957347
sp1 | cc1 | la1 | mc6 | xxx | xxx | ms1 | 0.16 | 0.035 | 0.304 | 0.491 | 0 | 0 | 0.01 | 0.081930807 | 0.005617349 | 4.383010072 | 0.128487475 | 343.701058
sp1 | cc1 | la1 | mc6 | xxx | xxx | ms1 | 0.16 | 0.035 | 0.304 | 0.491 | 0 | 0 | 0.01 | 0.094663841 | 0.015533824 | 4.171910803 | 0.074745379 | 284.85325
sp1 | cc1 | la1 | mc6 | xxx | xxx | ms1 | 0.16 | 0.035 | 0.304 | 0.491 | 0 | 0 | 0.01 | 0.168295668 | 0.003938386 | 2.035597566 | 0.024220471 | 108.073932
sp1 | cc1 | la1 | mc6 | xxx | xxx | ms1 | 0.16 | 0.035 | 0.304 | 0.491 | 0 | 0 | 0.01 | 0.090577543 | 0.006438023 | 4.601414533 | 0.142978163 | 414.421786
sp1 | cc1 | la1 | mc6 | xxx | xxx | ms1 | 0.16 | 0.035 | 0.304 | 0.491 | 0 | 0 | 0.01 | 0.107101418 | 0.00376054 | 3.728399758 | 0.069882861 | 238.415176
sp1 | cc1 | la1 | mc6 | xxx | xxx | ms1 | 0.16 | 0.035 | 0.304 | 0.491 | 0 | 0 | 0.01 | 0.110394886 | 0.007397206 | 3.523564678 | 0.008224589 | 205.607895
sp1 | cc1 | la1 | mc6 | xxx | xxx | ms1 | 0.16 | 0.035 | 0.304 | 0.491 | 0 | 0 | 0.01 | 0.132418528 | 0.007153241 | 2.772579588 | 0.075227051 | 156.386659
sp1 | cc1 | la1 | mc6 | xxx | xxx | ms1 | 0.16 | 0.035 | 0.304 | 0.491 | 0 | 0 | 0.01 | 0.141159565 | 0.006848401 | 2.743179821 | 0.040297008 | 145.688308
sp1 | cc1 | la1 | mc6 | xxx | xxx | ms1 | 0.16 | 0.035 | 0.304 | 0.491 | 0 | 0 | 0.01 | 0.119745368 | 0.009057357 | 3.126766295 | 0.038336415 | 174.741632
sp1 | cc1 | la1 | mc6 | xxx | xxx | ms1 | 0.16 | 0.035 | 0.304 | 0.491 | 0 | 0 | 0.01 | 0.08676362 | 0.01181188 | 4.30840615 | 0.0991726 | 320.434916
sp1 | cc1 | la1 | mc6 | xxx | xxx | ms1 | 0.16 | 0.035 | 0.304 | 0.491 | 0 | 0 | 0.01 | 0.08514201 | 0.00051739 | 4.55724443 | 0.19312758 | 430.543269
sp1 | cc1 | la1 | mc6 | xxx | xxx | ms1 | 0.16 | 0.035 | 0.304 | 0.491 | 0 | 0 | 0.01 | 0.21545822 | 0.00328754 | 1.33047325 | 0.02263893 | 75.433447
sp1 | cc1 | la1 | mc6 | xxx | xxx | ms1 | 0.16 | 0.035 | 0.304 | 0.491 | 0 | 0 | 0.01 | 0.16991486 | 0.00478526 | 2.12855703 | 0.02911598 | 114.088097
sp1 | cc1 | la1 | mc6 | xxx | xxx | ms1 | 0.16 | 0.035 | 0.304 | 0.491 | 0 | 0 | 0.01 | 0.16619675 | 0.00705877 | 2.05370745 | 0.04468362 | 111.185768
sp1 | cc1 | la1 | mc6 | xxx | xxx | ms1 | 0.16 | 0.035 | 0.304 | 0.491 | 0 | 0 | 0.01 | 0.18244136 | 0.00892429 | 1.81331205 | 0.02735835 | 100.574842
sp1 | cc1 | la1 | mc6 | xxx | xxx | ms1 | 0.16 | 0.035 | 0.304 | 0.491 | 0 | 0 | 0.01 | 0.21311351 | 0.00572074 | 1.2994506 | 0.02603773 | 75.564777
sp1 | cc1 | la1 | mc6 | xxx | xxx | ms1 | 0.16 | 0.035 | 0.304 | 0.491 | 0 | 0 | 0.01 | 0.198666 | 0.00333382 | 1.52431069 | 0.04641892 | 85.102301
sp1 | cc1 | la1 | mc6 | xxx | xxx | ms1 | 0.16 | 0.035 | 0.304 | 0.491 | 0 | 0 | 0.01 | 0.22056997 | 0.00143489 | 1.18839077 | 0.01210783 | 71.359389
sp1 | cc1 | la1 | mc6 | xxx | xxx | ms1 | 0.16 | 0.035 | 0.304 | 0.491 | 0 | 0 | 0.01 | 0.21607195 | 0.00257324 | 1.29450107 | 0.01254889 | 75.436205
sp1 | cc1 | la1 | mc6 | xxx | xxx | ms1 | 0.16 | 0.035 | 0.304 | 0.491 | 0 | 0 | 0.01 | 0.21694688 | 0.00379603 | 1.28361598 | 0.02210047 | 74.032797
sp1 | cc1 | la1 | mc6 | xxx | xxx | ms1 | 0.16 | 0.035 | 0.304 | 0.491 | 0 | 0 | 0.01 | 0.37375055 | 0.27424188 | 0.99132146 | 0.41283568 | 71.453177
sp1 | cc1 | la1 | mc6 | xxx | xxx | ms1 | 0.16 | 0.035 | 0.304 | 0.491 | 0 | 0 | 0.01 | 0.090500042 | 0.010127482 | 4.084478983 | 0.063664265 | 278.343291
sp1 | cc1 | la1 | mc6 | xxx | xxx | ms1 | 0.16 | 0.035 | 0.304 | 0.491 | 0 | 0 | 0.01 | 0.087643422 | 0.006909859 | 4.227827829 | 0.069229107 | 344.57005
sp1 | cc1 | la1 | mc6 | xxx | xxx | ms1 | 0.16 | 0.035 | 0.304 | 0.491 | 0 | 0 | 0.01 | 0.1123398 | 0.005622112 | 3.384730923 | 0.147532033 | 209.42706
sp1 | cc1 | la1 | mc6 | xxx | xxx | ms1 | 0.16 | 0.035 | 0.304 | 0.491 | 0 | 0 | 0.01 | 0.081195407 | 0.00896711 | 4.363837523 | 0.176899547 | 446.215585
sp1 | cc1 | la1 | mc6 | xxx | xxx | ms1 | 0.16 | 0.035 | 0.304 | 0.491 | 0 | 0 | 0.01 | 0.132793469 | 0.004705171 | 2.77739528 | 0.149245088 | 156.74401
sp1 | cc1 | la1 | mc6 | xxx | xxx | ms1 | 0.16 | 0.035 | 0.304 | 0.491 | 0 | 0 | 0.01 | 0.088153549 | 0.007538072 | 4.176473112 | 0.085267934 | 340.114936
sp1 | cc1 | la1 | mc6 | xxx | xxx | ms1 | 0.16 | 0.035 | 0.304 | 0.491 | 0 | 0 | 0.01 | 0.086417023 | 0.003016442 | 4.123754409 | 0.104591443 | 323.920614
sp1 | cc1 | la1 | mc6 | xxx | xxx | ms1 | 0.16 | 0.035 | 0.304 | 0.491 | 0 | 0 | 0.01 | 0.085509534 | 0.006607202 | 4.2346192 | 0.102222238 | 360.144806
sp1 | cc1 | la1 | mc6 | xxx | xxx | ms1 | 0.16 | 0.035 | 0.304 | 0.491 | 0 | 0 | 0.01 | 0.123383263 | 0.0113186 | 2.945176001 | 0.076500832 | 181.632395
sp1 | cc1 | la1 | mc6 | xxx | xxx | ms1 | 0.16 | 0.035 | 0.304 | 0.491 | 0 | 0 | 0.01 | 0.101138367 | 0.003065322 | 3.593331505 | 0.077792327 | 251.795804
sp1 | cc1 | la1 | mc6 | xxx | xxx | ms1 | 0.16 | 0.035 | 0.304 | 0.491 | 0 | 0 | 0.01 | 0.18247209 | 0.005467041 | 1.668182646 | 0.022440387 | 95.735738
sp1 | cc1 | la1 | mc6 | xxx | xxx | ms1 | 0.16 | 0.035 | 0.304 | 0.491 | 0 | 0 | 0.01 | 0.090066554 | 0.01275232 | 3.892098733 | 0.059411528 | 295.403935
sp1 | cc1 | la1 | mc6 | xxx | xxx | ms1 | 0.16 | 0.035 | 0.304 | 0.491 | 0 | 0 | 0.01 | 0.105701729 | 0.006821197 | 3.408992195 | 0.080500248 | 218.717279
sp1 | cc1 | la1 | mc6 | xxx | xxx | ms1 | 0.16 | 0.035 | 0.304 | 0.491 | 0 | 0 | 0.01 | 0.165306852 | 0.00583486 | 1.865936574 | 0.056707928 | 111.113768
sp1 | cc1 | la1 | mc6 | xxx | xxx | ms1 | 0.16 | 0.035 | 0.304 | 0.491 | 0 | 0 | 0.01 | 0.18470635 | 0.003324508 | 1.618124684 | 0.012682319 | 94.129485
sp1 | cc1 | la1 | mc6 | xxx | xxx | ms1 | 0.16 | 0.035 | 0.304 | 0.491 | 0 | 0 | 0.01 | 0.172207661 | 0.002805982 | 1.774127401 | 0.034040553 | 106.593651
sp1 | cc1 | la1 | mc6 | xxx | xxx | ms1 | 0.18 | 0.035 | 0.23 | 0.545 | 0 | 0 | 0.01 | 0.148583347 | 0.010016046 | 2.787106319 | 0.09903322 | 143.498587
sp1 | cc1 | la1 | mc6 | xxx | xxx | ms1 | 0.18 | 0.035 | 0.23 | 0.545 | 0 | 0 | 0.01 | 0.108549412 | 0.001327848 | 4.188326959 | 0.087527581 | 259.600724
sp1 | cc1 | la1 | mc6 | xxx | xxx | ms1 | 0.18 | 0.035 | 0.23 | 0.545 | 0 | 0 | 0.01 | 0.082217757 | 0.012105761 | 4.746177714 | 0.171988526 | 395.483792
sp1 | cc1 | la1 | mc6 | xxx | xxx | ms1 | 0.18 | 0.035 | 0.23 | 0.545 | 0 | 0 | 0.01 | 0.090557126 | 0.001753914 | 4.461441896 | 0.136489527 | 311.744927
sp1 | cc1 | la1 | mc6 | xxx | xxx | ms1 | 0.18 | 0.035 | 0.23 | 0.545 | 0 | 0 | 0.01 | 0.147459171 | 0.018221224 | 2.728744013 | 0.175368812 | 152.647974
sp1 | cc1 | la1 | mc6 | xxx | xxx | ms1 | 0.18 | 0.035 | 0.23 | 0.545 | 0 | 0 | 0.01 | 0.073984951 | 0.006639106 | 4.655776035 | 0.099925782 | 340.356153
sp1 | cc1 | la1 | mc6 | xxx | xxx | ms1 | 0.18 | 0.035 | 0.23 | 0.545 | 0 | 0 | 0.01 | 0.073553296 | 0.006598777 | 4.866528348 | 0.062559028 | 439.429112
sp1 | cc1 | la1 | mc6 | xxx | xxx | ms1 | 0.18 | 0.035 | 0.23 | 0.545 | 0 | 0 | 0.01 | 0.099479859 | 0.001822057 | 3.967973591 | 0.266547661 | 276.81383
sp1 | cc1 | la1 | mc6 | xxx | xxx | ms1 | 0.18 | 0.035 | 0.23 | 0.545 | 0 | 0 | 0.01 | 0.089631111 | 0.009186429 | 4.744317658 | 0.111532142 | 415.549225
sp1 | cc1 | la1 | mc6 | xxx | xxx | ms1 | 0.18 | 0.035 | 0.23 | 0.545 | 0 | 0 | 0.01 | 0.097061837 | 0.011045489 | 3.921914254 | 0.133992605 | 222.593633
sp1 | cc1 | la1 | mc6 | xxx | xxx | ms1 | 0.18 | 0.035 | 0.23 | 0.545 | 0 | 0 | 0.01 | 0.212899792 | 0.002201982 | 1.523438259 | 0.053201691 | 83.424607
sp1 | cc1 | la1 | mc6 | xxx | xxx | ms1 | 0.18 | 0.035 | 0.23 | 0.545 | 0 | 0 | 0.01 | 0.11481045 | 0.003062324 | 3.314525484 | 0.040992934 | 174.250146
sp1 | cc1 | la1 | mc6 | xxx | xxx | ms1 | 0.18 | 0.035 | 0.23 | 0.545 | 0 | 0 | 0.01 | 0.17440446 | 0.00621552 | 2.11761679 | 0.05820458 | 109.136367
sp1 | cc1 | la1 | mc6 | xxx | xxx | ms1 | 0.18 | 0.035 | 0.23 | 0.545 | 0 | 0 | 0.01 | 0.08676763 | 0.01497679 | 4.59410208 | 0.1696193 | 365.460764
sp1 | cc1 | la1 | mc6 | xxx | xxx | ms1 | 0.18 | 0.035 | 0.23 | 0.545 | 0 | 0 | 0.01 | 0.11235514 | 0.00160026 | 3.66317287 | 0.14336013 | 214.592326
sp1 | cc1 | la1 | mc6 | xxx | xxx | ms1 | 0.18 | 0.035 | 0.23 | 0.545 | 0 | 0 | 0.01 | 0.12328622 | 0.02081699 | 3.23970788 | 0.32965305 | 178.334651
sp1 | cc1 | la1 | mc6 | xxx | xxx | ms1 | 0.18 | 0.035 | 0.23 | 0.545 | 0 | 0 | 0.01 | 0.11675668 | 0.01313286 | 3.30964762 | 0.12098323 | 178.344594
sp1 | cc1 | la1 | mc6 | xxx | xxx | ms1 | 0.18 | 0.035 | 0.23 | 0.545 | 0 | 0 | 0.01 | 0.12951814 | 0.00424801 | 3.15989128 | 0.08745504 | 169.919198
sp1 | cc1 | la1 | mc6 | xxx | xxx | ms1 | 0.18 | 0.035 | 0.23 | 0.545 | 0 | 0 | 0.01 | 0.09280046 | 0.00841968 | 4.55664004 | 0.0503718 | 335.707572
sp1 | cc1 | la1 | mc6 | xxx | xxx | ms1 | 0.18 | 0.035 | 0.23 | 0.545 | 0 | 0 | 0.01 | 0.21386954 | 0.00110497 | 1.50703582 | 0.05496306 | 82.48034
sp1 | cc1 | la1 | mc6 | xxx | xxx | ms1 | 0.18 | 0.035 | 0.23 | 0.545 | 0 | 0 | 0.01 | 0.0966845 | 0.00317503 | 4.5057493 | 0.17179398 | 343.637396
sp1 | cc1 | la1 | mc6 | xxx | xxx | ms1 | 0.18 | 0.035 | 0.23 | 0.545 | 0 | 0 | 0.01 | 0.22092844 | 0.00355321 | 1.44817687 | 0.0181682 | 80.728604
sp1 | cc1 | la1 | mc6 | xxx | xxx | ms1 | 0.18 | 0.035 | 0.23 | 0.545 | 0 | 0 | 0.01 | 0.22000079 | 0.00367059 | 1.4461909 | 0.0723234 | 81.071492
sp1 | cc1 | la1 | mc6 | xxx | xxx | ms1 | 0.18 | 0.035 | 0.23 | 0.545 | 0 | 0 | 0.01 | 0.22470371 | 0.00945725 | 1.35437557 | 0.03743003 | 80.555854
sp1 | cc1 | la1 | mc6 | xxx | xxx | ms1 | 0.18 | 0.035 | 0.23 | 0.545 | 0 | 0 | 0.01 | 0.13021614 | 0.00638388 | 3.30416862 | 0.09852226 | 176.114743
sp1 | cc1 | la1 | mc6 | xxx | xxx | ms1 | 0.18 | 0.035 | 0.23 | 0.545 | 0 | 0 | 0.01 | 0.10509693 | 0.01531452 | 3.93812724 | 0.10354496 | 222.913908
sp1 | cc1 | la1 | mc6 | xxx | xxx | ms1 | 0.18 | 0.035 | 0.23 | 0.545 | 0 | 0 | 0.01 | 0.11937972 | 0.0105318 | 3.64820253 | 0.16084371 | 209.42706
sp1 | cc1 | la1 | mc6 | xxx | xxx | ms1 | 0.18 | 0.035 | 0.23 | 0.545 | 0 | 0 | 0.01 | 0.07024237 | 0.01062989 | 4.9164273 | 0.06049299 | 446.215585
sp1 | cc1 | la1 | mc6 | xxx | xxx | ms1 | 0.18 | 0.035 | 0.23 | 0.545 | 0 | 0 | 0.01 | 0.13559592 | 0.0080094 | 3.08300786 | 0.04191334 | 156.74401
sp1 | cc1 | la1 | mc6 | xxx | xxx | ms1 | 0.18 | 0.035 | 0.23 | 0.545 | 0 | 0 | 0.01 | 0.0950719 | 0.00947524 | 4.55733367 | 0.15154508 | 340.114936
sp1 | cc1 | la1 | mc6 | xxx | xxx | ms1 | 0.18 | 0.035 | 0.23 | 0.545 | 0 | 0 | 0.01 | 0.0790409 | 0.01111003 | 4.43804414 | 0.08588158 | 323.920614
sp1 | cc1 | la1 | mc6 | xxx | xxx | ms1 | 0.18 | 0.035 | 0.23 | 0.545 | 0 | 0 | 0.01 | 0.08836648 | 0.00697268 | 4.53054997 | 0.09263559 | 360.144806
sp1 | cc1 | la1 | mc6 | xxx | xxx | ms1 | 0.18 | 0.035 | 0.23 | 0.545 | 0 | 0 | 0.01 | 0.12717266 | 0.00807882 | 3.30847514 | 0.0962168 | 181.632395
sp1 | cc1 | la1 | mc6 | xxx | xxx | ms1 | 0.18 | 0.035 | 0.23 | 0.545 | 0 | 0 | 0.01 | 0.08965257 | 0.01917672 | 4.08822783 | 0.06634195 | 251.795804
sp1 | cc1 | la1 | mc6 | xxx | xxx | ms1 | 0.18 | 0.035 | 0.23 | 0.545 | 0 | 0 | 0.01 | 0.18871438 | 0.00043309 | 1.91493527 | 0.01467933 | 95.735738
sp1 | cc1 | la1 | mc6 | xxx | xxx | ms1 | 0.18 | 0.035 | 0.23 | 0.545 | 0 | 0 | 0.01 | 0.091295 | 0.00180567 | 4.39106702 | 0.01982033 | 295.403935
sp1 | cc1 | la1 | mc6 | xxx | xxx | ms1 | 0.18 | 0.035 | 0.23 | 0.545 | 0 | 0 | 0.01 | 0.10911304 | 0.01156318 | 3.8719681 | 0.04405414 | 218.717279
sp1 | cc1 | la1 | mc6 | xxx | xxx | ms1 | 0.18 | 0.035 | 0.23 | 0.545 | 0 | 0 | 0.01 | 0.15918235 | 0.00960857 | 2.55916659 | 0.0834693 | 125.508082
sp1 | cc1 | la1 | mc6 | xxx | xxx | ms1 | 0.18 | 0.035 | 0.23 | 0.545 | 0 | 0 | 0.01 | 0.07533242 | 0.01933991 | 4.83249497 | 0.20977326 | 410.78261
sp1 | cc1 | la1 | mc6 | xxx | xxx | ms1 | 0.18 | 0.035 | 0.23 | 0.545 | 0 | 0 | 0.01 | 0.20786543 | 0.00126273 | 1.6304651 | 0.0465217 | 87.882282